## Sheet1
温度与容量
温度 | -10 | 10 | 25 | 40 | 55
充电容量 | 2752.22 | 2990.39 | 3038.53 | 3165.05 | 3184.43
放电容量 | 2663.3 | 2979.87 | 3032.76 | 3156.18 | 3177.95
库伦效率 | 0.9676915 | 0.9964821 | 0.9981011 | 0.9971975 | 0.9979651
平均容量 | 2707.76 | 2985.13 | 3035.645 | 3160.615 | 3181.19
拟合参数 | a | b | c | d | R^2
| 2949 | 0.001464 | -46.07 | -0.146 | 0.987
| a | b | c | d | R^2
| 0.998 | -4.625e-06 | -0.006491 | -0.1542 | 0.9992
OCV与SOC
温度 | -10 | 10 | 25 | 40
a
b
c
d