## Sheet1
温度与容量
温度 | -10 | 10 | 25 | 40 | 55
充电容量 | 2752.22 | 2987.39 | 3038.53 | 3156.18 | 3177.95
放电容量 | 2663.3 | 2982.87 | 3032.76 | 3165.05 | 3184.43
库伦效率
平均容量 | 2707.76 | 2985.13 | 3035.645 | 3160.615 | 3181.19
拟合参数 | a | b | c | d | R^2 | SSE
| 2949 | 0.001464 | -46.07 | -0.146 | 0.987 | 1875
| a | b | c | d | R^2
SOC与OCV
温度 | -10 | 10 | 25 | 40
a | 3227 | 3230 | 3229 | 3232
b | 0.02529 | 0.03234 | 0.03631 | 0.03539
c | -445.7 | -360.9 | -322.2 | -204.1
d | -15.22 | -19.62 | -23.02 | -18.88
R^2 | 0.9848 | 0.996 | 0.9919 | 0.9844
SSE | 2495 | 974.2 | 1646 | 1989
温度与欧姆内阻电容
温度 | R_Ohm | R1 | C1 | R2 | C2
a | 0.15 | 0.01764 | 3041 | 0.004787 | -5.503e-13
b | -0.1414 | -0.001288 | 0.006829 | 0.005646 | 0.6517
c | 0.2231 | 0.004671 | 142.6 | 0.0007301 | 26300
d | 0.002153 | 0.01438 | -0.1046 | 0.03357 | -0.005202
R^2 | 0.9998 | 0.9968 | 0.973 | 0.9878 | 0.9779
SSE | 5.179e-05 | 4.59e-08 | 27410 | 2.816e-07 | 1268000
容量衰减
C | 0.5 | 2 | 6 | 10
B | 30330 | 19300 | 12000 | 11500
a | b | c | d | R^2 | SSE
25990 | -0.5572 | 10620 | 0.007101 | 0.999 | 2.515e-22