## Sheet1
温度与容量 | [6 empty] | 温度与欧姆内阻 | [5 empty] | 温度 | 0.5C放电倍率 | 1C放电倍率 | 2C放电倍率 | 0.5C放电倍率 | 1C放电倍率 | 2C放电倍率
温度 | -10 | 10 | 25 | 40 | 55 |  | 温度 | -10 | 10 | 25 | 40 | 55 | 25 | 100% | 98.4% | 97.48% | 100% | 98.46% | 95.97%
充电容量 | 2752.22 | 2987.39 | 3038.53 | 3156.18 | 3177.95 |  | a | -7.382 | 0.1901 | 0.0151 | 0.008852 | 0.003233 | 10 | 93.11% | 90.61% | 89.99% | 99.24% | 97.45% | 93.56%
放电容量 | 2663.3 | 2982.87 | 3032.76 | 3165.05 | 3184.43 |  | b | 1.097 | -0.4899 | -2.504 | -10.72 | -3.733 | 0 | 86.85% | 84.68% | 84.31% | 98.2% | 95.71% | 91.31%
库伦效率 | [6 empty] | c | 8.364 | 0.09331 | 0.2302 | 0.2487 | 0.297 | -5 | 83.72% | 81.56% | 81.27% | 97.62% | 94.46% | 89.23%
平均容量 | 2707.76 | 2985.13 | 3035.645 | 3160.615 | 3181.19 |  | d | 0.9984 | 0.434 | -0.001239 | -0.02033 | -0.03979 | -10 | 80.31% | 77.8% | 77.17% | 96.99% | 93.14% | 87.92%
拟合参数 | a | b | c | d | R^2 | SSE | R^2 | 0.9267 | 0.9915 | 0.9869 | 0.969 | 0.9905 | -15 | 77.49% | 74.99% | 73.74% | 96.41% | 91.05% | 86.12%
| 2949 | 0.001464 | -46.07 | -0.146 | 0.987 | 1875 | [6 empty] | -20 | 74.7% | 71.85% | 70.64% | 95.98% | 90.28% | 84.2%
| a | b | c | d | R^2 | [7 empty] | -25 | 69.06% | 64.08% | 64.1% | 94.77% | 89.69% | 83%
[13 empty] | -30 | 56.86% | 52.2% | 50.31% | 93.12% | 87.31% | 77.15%
SOC与OCV
温度 | -10 | 10 | 25 | 40
a | 3227 | 3230 | 3229 | 3232
b | 0.02529 | 0.03234 | 0.03631 | 0.03539
c | -445.7 | -360.9 | -322.2 | -204.1
d | -15.22 | -19.62 | -23.02 | -18.88
R^2 | 0.9848 | 0.996 | 0.9919 | 0.9844
SSE | 2495 | 974.2 | 1646 | 1989
温度与欧姆内阻电容
温度 | R_Ohm | R1 | C1 | R2 | C2
a | 0.15 | 0.01764 | 3041 | 0.004787 | -5.503e-13
b | -0.1414 | -0.001288 | 0.006829 | 0.005646 | 0.6517
c | 0.2231 | 0.004671 | 142.6 | 0.0007301 | 26300
d | 0.002153 | 0.01438 | -0.1046 | 0.03357 | -0.005202
R^2 | 0.9998 | 0.9968 | 0.973 | 0.9878 | 0.9779
SSE | 5.179e-05 | 4.59e-08 | 27410 | 2.816e-07 | 1268000
容量衰减
C | 0.5 | 2 | 6 | 10
B | 30330 | 19300 | 12000 | 11500
a | b | c | d | R^2 | SSE
25990 | -0.5572 | 10620 | 0.007101 | 0.999 | 2.515e-22